## Intensity Distribution
Radius [nm] | Relative frequency [%] | S.D.
0.5336699 | 0 | 0
0.6135907 | 0 | 0
0.7054802 | 0 | 0
0.8111308 | 0 | 0
0.9326033 | 0 | 0
1.072267 | 0 | 0
1.232847 | 0 | 0
1.417474 | 0 | 0
1.629751 | 0 | 0
1.873817 | 0 | 0
2.154435 | 0 | 0
2.477076 | 0 | 0
2.848036 | 0.1223204 | 0.1633363
3.274549 | 1.066801 | 0.4843059
3.764936 | 3.151212 | 0.5472823
4.328762 | 5.932682 | 0.4374356
4.977024 | 8.654688 | 0.6368035
5.722367 | 10.59096 | 0.9388203
6.579332 | 11.27104 | 1.038999
7.564633 | 10.58489 | 0.9536569
8.69749 | 8.776778 | 0.9308932
10 | 6.349985 | 1.08926
11.49757 | 3.911487 | 1.177251
13.21941 | 1.98941 | 1.015017
15.19911 | 0.8547092 | 0.7414392
17.47528 | 0.3730344 | 0.6487096
20.09233 | 0.2970942 | 0.5780742
23.1013 | 0.3334477 | 0.5296817
26.56088 | 0.3988425 | 0.505052
30.53856 | 0.459028 | 0.5097004
35.11192 | 0.4955844 | 0.5665008
40.37017 | 0.5087218 | 0.6469828
46.41589 | 0.4775791 | 0.7072771
53.36699 | 0.4100198 | 0.6765829
61.35907 | 0.3277535 | 0.5397527
70.54803 | 0.2896834 | 0.3437489
81.11308 | 0.2795675 | 0.3489872
93.26033 | 0.2827367 | 0.4695888
107.2267 | 0.2734165 | 0.4823281
123.2847 | 0.2068879 | 0.3995095
141.7474 | 0.1179285 | 0.2509801
162.9751 | 0.05451193 | 0.09436771
187.3817 | 0.05596088 | 0.1143917
215.4435 | 0.1240906 | 0.2639523
247.7076 | 0.1909819 | 0.42148
284.8036 | 0.2243129 | 0.5181425
327.4549 | 0.2087519 | 0.5101252
376.4936 | 0.1513463 | 0.3990717
432.8761 | 0.1078753 | 0.2380961
497.7023 | 0.1072998 | 0.2656098
572.2368 | 0.1370632 | 0.433432
657.9332 | 0.1637505 | 0.5178245
756.4634 | 0.1534441 | 0.4719361
869.749 | 0.1112785 | 0.3176366
1000 | 0.05623298 | 0.1361995
1149.757 | 0.01541228 | 0.03756457
1321.941 | 0.005287472 | 0.01672046
1519.911 | 0 | 0
1747.528 | 0 | 0
2009.233 | 0 | 0
2310.13 | 0 | 0
2656.088 | 0 | 0
3053.856 | 0 | 0
3511.192 | 0 | 0
4037.017 | 0 | 0
4641.589 | 0 | 0
5336.699 | 0 | 0
6135.907 | 0 | 0
7054.802 | 0 | 0
8111.309 | 0 | 0
9326.033 | 0 | 0