## Intensity Distribution
Radius [nm] | Relative frequency [%] | S.D.
0.5336699 | 0 | 0
0.6135907 | 0 | 0
0.7054802 | 0 | 0
0.8111308 | 0 | 0
0.9326033 | 0 | 0
1.072267 | 0 | 0
1.232847 | 0 | 0
1.417474 | 0 | 0
1.629751 | 0 | 0
1.873817 | 0 | 0
2.154435 | 0 | 0
2.477076 | 0 | 0
2.848036 | 0.1620446 | 0.2210821
3.274549 | 0.9089205 | 0.6924856
3.764936 | 2.724674 | 0.8622535
4.328762 | 5.186785 | 0.7529806
4.977024 | 7.502225 | 0.951482
5.722367 | 8.922544 | 1.512952
6.579332 | 9.015465 | 1.978456
7.564633 | 7.784926 | 2.141891
8.69749 | 5.646165 | 1.989502
10 | 3.276501 | 1.61794
11.49757 | 1.373788 | 1.155895
13.21941 | 0.3616743 | 0.7036594
15.19911 | 0.09917153 | 0.2975146
17.47528 | 0.0192006 | 0.05760179
20.09233 | 0.02685333 | 0.08055998
23.1013 | 0.08296828 | 0.2489048
26.56088 | 0.1588423 | 0.4330221
30.53856 | 0.257336 | 0.5701184
35.11192 | 0.3333895 | 0.6654706
40.37017 | 0.3542435 | 0.6888604
46.41589 | 0.3104108 | 0.599929
53.36699 | 0.2230915 | 0.4238123
61.35907 | 0.1887965 | 0.2550759
70.54803 | 0.2674862 | 0.2698252
81.11308 | 0.3999193 | 0.3637892
93.26033 | 0.4582273 | 0.4430281
107.2267 | 0.4142756 | 0.4450805
123.2847 | 0.3001215 | 0.402745
141.7474 | 0.1764158 | 0.3713792
162.9751 | 0.11474 | 0.3144003
187.3817 | 0.09958015 | 0.2380062
215.4435 | 0.09878328 | 0.1988384
247.7076 | 0.1109613 | 0.2245738
284.8036 | 0.1306672 | 0.2711253
327.4549 | 0.1751774 | 0.2899263
376.4936 | 0.2311866 | 0.2986696
432.8761 | 0.2742128 | 0.3152798
497.7023 | 0.3229837 | 0.3344867
572.2368 | 0.3675082 | 0.5164661
657.9332 | 0.3946441 | 0.8046353
756.4634 | 0.3927132 | 1.014009
869.749 | 0.359681 | 1.028138
1000 | 0.2798615 | 0.8395844
1149.757 | 0.1737404 | 0.5212213
1321.941 | 0.06963942 | 0.206196
1519.911 | 0.02716383 | 0.06226241
1747.528 | 0.05499265 | 0.164978
2009.233 | 0.08980182 | 0.2694055
2310.13 | 0.1098849 | 0.3296548
2656.088 | 0.1066023 | 0.3198069
3053.856 | 0.0812922 | 0.2438766
3511.192 | 0.04493945 | 0.1348183
4037.017 | 0.01366894 | 0.04100683
4641.589 | 0 | 0
5336.699 | 0.06976026 | 0.2092808
6135.907 | 0.2573055 | 0.6169237
7054.802 | 0.5344863 | 1.137788
8111.309 | 0.8003912 | 1.617913
9326.033 | 0.9471292 | 1.880984