## Intensity Distribution
Radius [nm] | Relative frequency [%] | S.D.
0.5336699 | 0 | 0
0.6135907 | 0 | 0
0.7054802 | 0 | 0
0.8111308 | 0 | 0
0.9326033 | 0 | 0
1.072267 | 0 | 0
1.232847 | 0 | 0
1.417474 | 0 | 0
1.629751 | 0 | 0
1.873817 | 0 | 0
2.154435 | 0 | 0
2.477076 | 0 | 0
2.848036 | 0.1264317 | 0.2743111
3.274549 | 0.7210307 | 0.7229254
3.764936 | 2.411234 | 0.8920759
4.328762 | 4.885684 | 0.8058717
4.977024 | 7.39261 | 0.8503171
5.722367 | 9.146156 | 1.116216
6.579332 | 9.615862 | 1.273313
7.564633 | 8.683991 | 1.177293
8.69749 | 6.666641 | 0.9674208
10 | 4.206297 | 0.9609067
11.49757 | 2.054271 | 1.109912
13.21941 | 0.7697332 | 1.105819
15.19911 | 0.3670166 | 0.9373482
17.47528 | 0.2568203 | 0.7562292
20.09233 | 0.2437543 | 0.5582032
23.1013 | 0.267568 | 0.5407673
26.56088 | 0.2985506 | 0.7511159
30.53856 | 0.3069631 | 0.8961855
35.11192 | 0.2792776 | 0.8195367
40.37017 | 0.2091409 | 0.5477462
46.41589 | 0.1435476 | 0.2440958
53.36699 | 0.1602926 | 0.219164
61.35907 | 0.2638007 | 0.349103
70.54803 | 0.3501163 | 0.4866446
81.11308 | 0.3905511 | 0.5620965
93.26033 | 0.3690616 | 0.568162
107.2267 | 0.296867 | 0.5146872
123.2847 | 0.1918177 | 0.4128068
141.7474 | 0.09814979 | 0.2584287
162.9751 | 0.03208539 | 0.09625617
187.3817 | 0 | 0
215.4435 | 0 | 0
247.7076 | 0.005084304 | 0.01525291
284.8036 | 0.01515671 | 0.04547011
327.4549 | 0.04327049 | 0.09050135
376.4936 | 0.08831285 | 0.1757962
432.8761 | 0.136492 | 0.2804286
497.7023 | 0.1705094 | 0.3580098
572.2368 | 0.1814873 | 0.3709464
657.9332 | 0.1630163 | 0.3130419
756.4634 | 0.1295539 | 0.2057457
869.749 | 0.096559 | 0.1331901
1000 | 0.09373669 | 0.1623382
1149.757 | 0.1538005 | 0.2238418
1321.941 | 0.2275473 | 0.334863
1519.911 | 0.2788749 | 0.4148679
1747.528 | 0.2826542 | 0.4219323
2009.233 | 0.2459697 | 0.400993
2310.13 | 0.1851078 | 0.4173833
2656.088 | 0.1361474 | 0.4081509
3053.856 | 0.1064154 | 0.3192461
3511.192 | 0.06327921 | 0.1898376
4037.017 | 0.02292891 | 0.06878673
4641.589 | 0.0008874856 | 0.001840821
5336.699 | 0.0122762 | 0.0368286
6135.907 | 0.03520262 | 0.1056079
7054.802 | 0.06134452 | 0.1840335
8111.309 | 0.08078458 | 0.2423537
9326.033 | 0.08582918 | 0.2574875