## Intensity Distribution
Radius [nm] | Relative frequency [%] | S.D.
0.5336699 | 0 | 0
0.6135907 | 0 | 0
0.7054802 | 0 | 0
0.8111308 | 0 | 0
0.9326033 | 0.0004956745 | 0.00156746
1.072267 | 0.007092614 | 0.02242882
1.232847 | 0.01621088 | 0.05126331
1.417474 | 0.02135088 | 0.06751741
1.629751 | 0.01829398 | 0.05785065
1.873817 | 0.008475653 | 0.02680237
2.154435 | 0 | 0
2.477076 | 0.006139202 | 0.01941386
2.848036 | 0.1133325 | 0.2064401
3.274549 | 0.8353304 | 0.5029579
3.764936 | 2.670285 | 0.563934
4.328762 | 5.345686 | 0.5453321
4.977024 | 8.119793 | 1.046645
5.722367 | 10.1862 | 1.541099
6.579332 | 10.96629 | 1.622316
7.564633 | 10.27447 | 1.273664
8.69749 | 8.352561 | 0.9755672
10 | 5.78158 | 1.267246
11.49757 | 3.290229 | 1.512315
13.21941 | 1.488221 | 1.291421
15.19911 | 0.5581787 | 0.8584311
17.47528 | 0.2147269 | 0.5735626
20.09233 | 0.1633928 | 0.3898264
23.1013 | 0.1805291 | 0.3900886
26.56088 | 0.1987759 | 0.5136968
30.53856 | 0.1897646 | 0.5549396
35.11192 | 0.1634928 | 0.4478401
40.37017 | 0.1460375 | 0.2814365
46.41589 | 0.1631832 | 0.2917674
53.36699 | 0.2848528 | 0.3838305
61.35907 | 0.434274 | 0.4748591
70.54803 | 0.5467302 | 0.5122097
81.11308 | 0.5708087 | 0.523829
93.26033 | 0.477637 | 0.5745197
107.2267 | 0.3360893 | 0.5444994
123.2847 | 0.2269373 | 0.4187977
141.7474 | 0.1769682 | 0.3716847
162.9751 | 0.1607196 | 0.3950544
187.3817 | 0.1790906 | 0.3337502
215.4435 | 0.19576 | 0.3230444
247.7076 | 0.2244855 | 0.4278713
284.8036 | 0.2620473 | 0.5053219
327.4549 | 0.2653227 | 0.5013673
376.4936 | 0.2237903 | 0.4111196
432.8761 | 0.1502392 | 0.2634223
497.7023 | 0.07122643 | 0.1163363
572.2368 | 0.02215636 | 0.03391047
657.9332 | 0.02459529 | 0.07339701
756.4634 | 0.04795465 | 0.1516459
869.749 | 0.0693507 | 0.2193062
1000 | 0.07835148 | 0.2477691
1149.757 | 0.07091089 | 0.2242399
1321.941 | 0.04992826 | 0.157887
1519.911 | 0.02438589 | 0.07711495
1747.528 | 0.00552912 | 0.01748461
2009.233 | 0 | 0
2310.13 | 0 | 0
2656.088 | 0 | 0
3053.856 | 0.01051899 | 0.03326396
3511.192 | 0.04005117 | 0.1266529
4037.017 | 0.07987966 | 0.2526017
4641.589 | 0.1141294 | 0.3609088
5336.699 | 0.1285019 | 0.4063586
6135.907 | 0.1165961 | 0.3687092
7054.802 | 0.0828524 | 0.2620023
8111.309 | 0.04136302 | 0.1308013
9326.033 | 0.01005085 | 0.03178358