## Intensity Distribution
Radius [nm] | Relative frequency [%] | S.D.
0.5336699 | 0 | 0
0.6135907 | 0 | 0
0.7054802 | 0 | 0
0.8111308 | 0 | 0
0.9326033 | 0 | 0
1.072267 | 0 | 0
1.232847 | 0 | 0
1.417474 | 0 | 0
1.629751 | 0 | 0
1.873817 | 0 | 0
2.154435 | 0.01772412 | 0.05317235
2.477076 | 0.09109996 | 0.2732999
2.848036 | 0.2130932 | 0.630145
3.274549 | 0.8846448 | 0.8850255
3.764936 | 2.769786 | 0.6175522
4.328762 | 5.485076 | 0.5224397
4.977024 | 8.18294 | 1.627382
5.722367 | 10.01174 | 2.666512
6.579332 | 10.42663 | 3.239607
7.564633 | 9.340293 | 3.210145
8.69749 | 7.119466 | 2.674335
10 | 4.449155 | 1.890048
11.49757 | 2.099884 | 1.127507
13.21941 | 0.6433264 | 0.5190484
15.19911 | 0.164874 | 0.25534
17.47528 | 0.1252838 | 0.3758513
20.09233 | 0.1326239 | 0.3978718
23.1013 | 0.1037666 | 0.3077738
26.56088 | 0.08835813 | 0.1781151
30.53856 | 0.1107168 | 0.2955301
35.11192 | 0.1856983 | 0.4681579
40.37017 | 0.3191144 | 0.5486838
46.41589 | 0.5050514 | 0.5638514
53.36699 | 0.6871993 | 0.5850312
61.35907 | 0.7830157 | 0.6154515
70.54803 | 0.7442546 | 0.6025893
81.11308 | 0.592171 | 0.5291819
93.26033 | 0.3794347 | 0.4306567
107.2267 | 0.203874 | 0.2815085
123.2847 | 0.0725854 | 0.1620215
141.7474 | 0.02091662 | 0.05496027
162.9751 | 0.01144721 | 0.03434162
187.3817 | 0.02614211 | 0.07842632
215.4435 | 0.04276096 | 0.1282829
247.7076 | 0.05676 | 0.17028
284.8036 | 0.06401552 | 0.1920466
327.4549 | 0.06206083 | 0.1861825
376.4936 | 0.05328049 | 0.1524499
432.8761 | 0.05190187 | 0.102984
497.7023 | 0.05667647 | 0.08977342
572.2368 | 0.06077362 | 0.1145183
657.9332 | 0.05944568 | 0.1163782
756.4634 | 0.07219558 | 0.08969309
869.749 | 0.09428269 | 0.1367151
1000 | 0.1457642 | 0.2183205
1149.757 | 0.6144496 | 1.473392
1321.941 | 1.399789 | 3.818173
1519.911 | 2.169574 | 6.110395
1747.528 | 2.605783 | 7.316589
2009.233 | 2.520754 | 6.905226
2310.13 | 1.960793 | 5.059582
2656.088 | 1.175315 | 2.640897
3053.856 | 0.5329188 | 0.9426162
3511.192 | 0.2807613 | 0.7302067
4037.017 | 0.2573814 | 0.6020103
4641.589 | 0.2450481 | 0.4779055
5336.699 | 0.2503674 | 0.5718111
6135.907 | 0.2667772 | 0.7574847
7054.802 | 0.2771064 | 0.8313193
8111.309 | 0.2482347 | 0.7447041
9326.033 | 0.177104 | 0.531312