## Intensity Distribution
Radius [nm] | Relative frequency [%] | S.D.
0.5336699 | 0 | 0
0.6135907 | 0 | 0
0.7054802 | 0 | 0
0.8111308 | 0 | 0
0.9326033 | 0 | 0
1.072267 | 0 | 0
1.232847 | 0 | 0
1.417474 | 0 | 0
1.629751 | 0 | 0
1.873817 | 0 | 0
2.154435 | 0.05458893 | 0.1637668
2.477076 | 0.2246105 | 0.6738314
2.848036 | 0.4568461 | 1.199914
3.274549 | 1.043364 | 1.260027
3.764936 | 2.219853 | 0.6944053
4.328762 | 3.813582 | 0.930573
4.977024 | 5.452869 | 2.027895
5.722367 | 6.719207 | 2.640989
6.579332 | 7.134751 | 2.871081
7.564633 | 6.590425 | 2.654333
8.69749 | 5.268066 | 2.073382
10 | 3.559531 | 1.416651
11.49757 | 1.944401 | 1.020094
13.21941 | 0.8247515 | 0.7846092
15.19911 | 0.3335013 | 0.4298816
17.47528 | 0.1339921 | 0.2182211
20.09233 | 0.08128657 | 0.1821107
23.1013 | 0.09755801 | 0.2245051
26.56088 | 0.1442436 | 0.2601326
30.53856 | 0.1867737 | 0.2881332
35.11192 | 0.2057633 | 0.315781
40.37017 | 0.1948165 | 0.3332717
46.41589 | 0.1608093 | 0.3166546
53.36699 | 0.1175522 | 0.2523937
61.35907 | 0.07456338 | 0.1577906
70.54803 | 0.03833716 | 0.07378267
81.11308 | 0.03774327 | 0.0517677
93.26033 | 0.07311359 | 0.1150857
107.2267 | 0.1154607 | 0.1891331
123.2847 | 0.1435455 | 0.2372355
141.7474 | 0.2881818 | 0.4240566
162.9751 | 0.9074678 | 2.139292
187.3817 | 1.703462 | 4.352148
215.4435 | 2.197277 | 5.663182
247.7076 | 2.091427 | 5.283932
284.8036 | 1.434656 | 3.440661
327.4549 | 0.6076705 | 1.245616
376.4936 | 0.1102011 | 0.1698216
432.8761 | 0.0863746 | 0.1470132
497.7023 | 0.07402827 | 0.1860501
572.2368 | 0.05978362 | 0.1775749
657.9332 | 0.04740531 | 0.1088658
756.4634 | 0.06943297 | 0.09750346
869.749 | 0.1343019 | 0.2298693
1000 | 0.2133138 | 0.3700446
1149.757 | 0.2655596 | 0.4656045
1321.941 | 0.2708457 | 0.4776987
1519.911 | 0.2261486 | 0.3986129
1747.528 | 0.1475692 | 0.2569403
2009.233 | 0.06535447 | 0.1093109
2310.13 | 0.01370731 | 0.0170997
2656.088 | 0.02173528 | 0.06520583
3053.856 | 0.05717401 | 0.171522
3511.192 | 0.1039651 | 0.2894427
4037.017 | 0.1467476 | 0.3781228
4641.589 | 0.1702602 | 0.4065062
5336.699 | 0.1655898 | 0.3657044
6135.907 | 0.1340746 | 0.2745427
7054.802 | 0.08761048 | 0.1745885
8111.309 | 0.04428477 | 0.104401
9326.033 | 0.01853973 | 0.0556192