## Intensity Distribution
Radius [nm] | Relative frequency [%] | S.D.
0.5336699 | 0 | 0
0.6135907 | 0 | 0
0.7054802 | 0 | 0
0.8111308 | 0 | 0
0.9326033 | 0 | 0
1.072267 | 0 | 0
1.232847 | 0 | 0
1.417474 | 0 | 0
1.629751 | 0 | 0
1.873817 | 0 | 0
2.154435 | 0 | 0
2.477076 | 0 | 0
2.848036 | 0.0179598 | 0.04485613
3.274549 | 0.4367274 | 0.2914907
3.764936 | 1.820681 | 0.3884849
4.328762 | 3.918132 | 0.4222528
4.977024 | 6.093702 | 0.6346005
5.722367 | 7.676127 | 0.8656762
6.579332 | 8.202181 | 0.9427179
7.564633 | 7.546887 | 0.8850722
8.69749 | 5.94075 | 0.8755051
10 | 3.88511 | 0.9926704
11.49757 | 1.985574 | 1.033982
13.21941 | 0.7295977 | 0.8285238
15.19911 | 0.2372784 | 0.4531234
17.47528 | 0.07638149 | 0.1723445
20.09233 | 0.0114429 | 0.03277377
23.1013 | 0.0172934 | 0.05468652
26.56088 | 0.04361055 | 0.1379087
30.53856 | 0.06953298 | 0.2036923
35.11192 | 0.1044273 | 0.2235477
40.37017 | 0.1414827 | 0.2362305
46.41589 | 0.1674162 | 0.2734715
53.36699 | 0.1836043 | 0.2915644
61.35907 | 0.2029413 | 0.2728369
70.54803 | 0.225628 | 0.2816327
81.11308 | 0.2444975 | 0.3201641
93.26033 | 0.2686729 | 0.3173699
107.2267 | 0.2802047 | 0.3244151
123.2847 | 0.2513841 | 0.3853672
141.7474 | 0.192395 | 0.3897004
162.9751 | 0.1465868 | 0.2889164
187.3817 | 0.1368266 | 0.2150812
215.4435 | 0.1645565 | 0.2997393
247.7076 | 0.2075053 | 0.3710195
284.8036 | 0.2295383 | 0.36685
327.4549 | 0.2167508 | 0.3033812
376.4936 | 0.1711455 | 0.2227788
432.8761 | 0.1085685 | 0.1566303
497.7023 | 0.05216945 | 0.09471946
572.2368 | 0.02885757 | 0.04877522
657.9332 | 0.06080812 | 0.1453462
756.4634 | 0.1296284 | 0.2791458
869.749 | 0.2152046 | 0.3799693
1000 | 0.2812611 | 0.4275898
1149.757 | 0.2953346 | 0.4279868
1321.941 | 0.2499529 | 0.3898638
1519.911 | 0.1673445 | 0.3120584
1747.528 | 0.08608756 | 0.1950069
2009.233 | 0.02914474 | 0.07525314
2310.13 | 0.00174761 | 0.005526428
2656.088 | 0 | 0
3053.856 | 0 | 0
3511.192 | 0 | 0
4037.017 | 0 | 0
4641.589 | 0.02494645 | 0.0788876
5336.699 | 0.08024538 | 0.2537581
6135.907 | 0.1470905 | 0.465141
7054.802 | 0.1985803 | 0.6279661
8111.309 | 0.2132157 | 0.6742474
9326.033 | 0.1841152 | 0.5822234